## Basement 4-4
Lot |  |  | Split sample |  | DATE | 2016-04-04
Total
VENDOR
|  | SIEVE NO. | Cumulative | Individual | % | ANALYSIS |  | Delta GW to MB
|  | #20 |  | 0 | #DIV/0!
|  | #30 |  | 0 | #DIV/0! |  | 6.0% Max | #DIV/0!
|  | #40 |  | 0 | #DIV/0! |  |  | #DIV/0!
|  | #50 |  | 0 | #DIV/0! |  |  | #DIV/0!
|  | #70 |  | 0 | #DIV/0! |  | 5.5% Max | #DIV/0!
|  | #100 |  | 0 | #DIV/0! |  | 1.0% Max | #DIV/0!
|  | #140 |  | 0 | #DIV/0! |  |  | #DIV/0!
|  | Pan |  | 0 | #DIV/0! |  |  | #DIV/0!
|  | TOTALS |  |  | #DIV/0! | 0%
| Sieve#40 + Sieve#50= |  |  |  | #DIV/0! | 0% | (Min. 90%)
| Sample AFS = |  |  |  | #DIV/0! | 0 | (33-38)

## Bin2 4-4
Lot |  |  | Split sample |  | DATE | 2016-04-04
Total
VENDOR
|  | SIEVE NO. | Cumulative | Individual | % | ANALYSIS |  | Delta GW to MB
|  | #20 |  | 0 | #DIV/0!
|  | #30 |  | 0 | #DIV/0! |  | 6.0% Max | #DIV/0!
|  | #40 |  | 0 | #DIV/0! |  |  | #DIV/0!
|  | #50 |  | 0 | #DIV/0! |  |  | #DIV/0!
|  | #70 |  | 0 | #DIV/0! |  | 5.5% Max | #DIV/0!
|  | #100 |  | 0 | #DIV/0! |  | 1.0% Max | #DIV/0!
|  | #140 |  | 0 | #DIV/0! |  |  | #DIV/0!
|  | Pan |  | 0 | #DIV/0! |  |  | #DIV/0!
|  | TOTALS |  |  | #DIV/0! | 0%
| Sieve#40 + Sieve#50= |  |  |  | #DIV/0! | 0% | (Min. 90%)
| Sample AFS = |  |  |  | #DIV/0! | 0 | (33-38)

## Bin1 4-4
Lot |  |  | Split sample |  | DATE | 2016-04-04
Total |  | 48.568
VENDOR
|  | SIEVE NO. | Cumulative | Individual | % | ANALYSIS |  | Delta GW to MB
|  | #20 | 0.039 | 0.039 | 0.0803%
|  | #30 | 1.088 | 1.049 | 2.16% |  | 6.0% Max | 2.16%
|  | #40 | 27.634 | 26.546 | 54.66% |  |  | 54.66%
|  | #50 | 46.186 | 18.552 | 38.2% |  |  | 38.2%
|  | #70 | 48.052 | 1.866 | 3.842% |  | 5.5% Max | 3.842%
|  | #100 | 48.421 | 0.369 | 0.7598% |  | 1.0% Max | 0.7598%
|  | #140 | 48.431 | 0.01 | 0.02059% |  |  | 0.02059%
|  | Pan | 48.442 | 0.011 | 0.02265% |  |  | 0.02265%
|  | TOTALS |  |  | 99.64% | 0%
| Sieve#40 + Sieve#50= |  |  |  | 92.86% | 0% | (Min. 90%)
| Sample AFS = |  |  |  | 34.58182 | 0 | (33-38)

## Hopper 4-4
Lot |  |  | Split sample |  | DATE | 2016-04-04
Total |  | 52.843
VENDOR
|  | SIEVE NO. | Cumulative | Individual | % | ANALYSIS |  | Delta GW to MB
|  | #20 | 0 | 0 | 0%
|  | #30 | 1.536 | 1.536 | 2.907% |  | 6.0% Max | 2.907%
|  | #40 | 31.599 | 30.063 | 56.89% |  |  | 56.89%
|  | #50 | 51.496 | 19.897 | 37.65% |  |  | 37.65%
|  | #70 | 52.575 | 1.079 | 2.042% |  | 5.5% Max | 2.042%
|  | #100 | 52.694 | 0.119 | 0.2252% |  | 1.0% Max | 0.2252%
|  | #140 | 52.703 | 0.009 | 0.01703% |  |  | 0.01703%
|  | Pan | 52.706 | 0.003 | 0.005677% |  |  | 0.005677%
|  | TOTALS |  |  | 99.74% | 0%
| Sieve#40 + Sieve#50= |  |  |  | 94.54% | 0% | (Min. 90%)
| Sample AFS = |  |  |  | 33.90553 | 0 | (33-38)

## Basement 4-1
Lot |  |  | Split sample |  | DATE | 2016-04-01
Total |  | 50.031
VENDOR
|  | SIEVE NO. | Cumulative | Individual | % | ANALYSIS |  | Delta GW to MB
|  | #20 | 0.305 | 0.305 | 0.6096%
|  | #30 | 1.594 | 1.289 | 2.576% |  | 6.0% Max | 2.576%
|  | #40 | 30.642 | 29.048 | 58.06% |  |  | 58.06%
|  | #50 | 48.75 | 18.108 | 36.19% |  |  | 36.19%
|  | #70 | 49.693 | 0.943 | 1.885% |  | 5.5% Max | 1.885%
|  | #100 | 49.867 | 0.174 | 0.3478% |  | 1.0% Max | 0.3478%
|  | #140 | 49.895 | 0.028 | 0.05597% |  |  | 0.05597%
|  | Pan | 49.913 | 0.018 | 0.03598% |  |  | 0.03598%
|  | TOTALS |  |  | 99.12% | 0%
| Sieve#40 + Sieve#50= |  |  |  | 94.25% | 0% | (Min. 90%)
| Sample AFS = |  |  |  | 33.65254 | 0 | (33-38)

## Bin2 4-1
Lot |  |  | Split sample |  | DATE | 2016-04-01
Total |  | 55.742
VENDOR
|  | SIEVE NO. | Cumulative | Individual | % | ANALYSIS |  | Delta GW to MB
|  | #20 | 0.042 | 0.042 | 0.07535%
|  | #30 | 1.171 | 1.129 | 2.025% |  | 6.0% Max | 2.025%
|  | #40 | 31.047 | 29.876 | 53.6% |  |  | 53.6%
|  | #50 | 51.922 | 20.875 | 37.45% |  |  | 37.45%
|  | #70 | 53.837 | 1.915 | 3.435% |  | 5.5% Max | 3.435%
|  | #100 | 54.724 | 0.887 | 1.591% |  | 1.0% Max | 1.591%
|  | #140 | 55.095 | 0.371 | 0.6656% |  |  | 0.6656%
|  | Pan | 55.159 | 0.064 | 0.1148% |  |  | 0.1148%
|  | TOTALS |  |  | 98.76% | 0%
| Sieve#40 + Sieve#50= |  |  |  | 91.05% | 0% | (Min. 90%)
| Sample AFS = |  |  |  | 34.96107 | 0 | (33-38)

## Bin1 4-1
Lot |  |  | Split sample |  | DATE | 2016-04-01
Total |  | 50.689
VENDOR
|  | SIEVE NO. | Cumulative | Individual | % | ANALYSIS |  | Delta GW to MB
|  | #20 | 0 | 0 | 0%
|  | #30 | 1.303 | 1.303 | 2.571% |  | 6.0% Max | 2.571%
|  | #40 | 30.731 | 29.428 | 58.06% |  |  | 58.06%
|  | #50 | 49.732 | 19.001 | 37.49% |  |  | 37.49%
|  | #70 | 50.475 | 0.743 | 1.466% |  | 5.5% Max | 1.466%
|  | #100 | 50.498 | 0.023 | 0.04537% |  | 1.0% Max | 0.04537%
|  | #140 | 50.499 | 0.001 | 0.001973% |  |  | 0.001973%
|  | Pan | 50.499 | 0 | 0% |  |  | 0%
|  | TOTALS |  |  | 99.63% | 0%
| Sieve#40 + Sieve#50= |  |  |  | 95.54% | 0% | (Min. 90%)
| Sample AFS = |  |  |  | 33.69173 | 0 | (33-38)

## Hopper 4-1
Lot |  |  | Split sample |  | DATE | 2016-04-01
Total |  | 59.551
VENDOR
|  | SIEVE NO. | Cumulative | Individual | % | ANALYSIS |  | Delta GW to MB
|  | #20 | 0.128 | 0.128 | 0.2149%
|  | #30 | 2.24 | 2.112 | 3.547% |  | 6.0% Max | 3.547%
|  | #40 | 35.334 | 33.094 | 55.57% |  |  | 55.57%
|  | #50 | 58.216 | 22.882 | 38.42% |  |  | 38.42%
|  | #70 | 59.335 | 1.119 | 1.879% |  | 5.5% Max | 1.879%
|  | #100 | 59.395 | 0.06 | 0.1008% |  | 1.0% Max | 0.1008%
|  | #140 | 59.395 | 0 | 0% |  |  | 0%
|  | Pan | 59.396 | 0.001 | 0.001679% |  |  | 0.001679%
|  | TOTALS |  |  | 99.52% | 0%
| Sieve#40 + Sieve#50= |  |  |  | 94% | 0% | (Min. 90%)
| Sample AFS = |  |  |  | 33.76081 | 0 | (33-38)

## Truck 46892
Lot |  | 46982 | Split sample |  | DATE | 2016-04-01
Total |  | 51.842
VENDOR
|  | SIEVE NO. | Cumulative | Individual | % | ANALYSIS |  | Delta GW to MB
|  | #20 | 0 | 0 | 0% | 0%
|  | #30 | 0.761 | 0.761 | 1.468% | 4% | 6.0% Max | -2.532%
|  | #40 | 29.686 | 28.925 | 55.79% | 54.1% |  | 1.695%
|  | #50 | 50.861 | 21.175 | 40.85% | 37% |  | 3.845%
|  | #70 | 51.633 | 0.772 | 1.489% | 4% | 5.5% Max | -2.511%
|  | #100 | 51.704 | 0.071 | 0.137% | 0.9% | 1.0% Max | -0.763%
|  | #140 | 51.715 | 0.011 | 0.02122% | 0% |  | 0.02122%
|  | Pan | 51.716 | 0.001 | 0.001929% | 0% |  | 0.001929%
|  | TOTALS |  |  | 99.76% | 100%
| Sieve#40 + Sieve#50= |  |  |  | 96.64% | 91.1% | (Min. 90%)
| Sample AFS = |  |  |  | 34.2317 | 34.46 | (33-38)

## 46892
Lot |  | 46982 | Split sample |  | DATE | 2016-04-01
Total |  | 52.255
VENDOR
| This is the CoA they gave | SIEVE NO. | Cumulative | Individual | % | ANALYSIS |  | Delta GW to MB
|  | #20 | 0.047 | 0.047 | 0.08994% | 0%
|  | #30 | 1.578 | 1.531 | 2.93% | 4% | 6.0% Max | -1.07%
|  | #40 | 26.149 | 24.571 | 47.02% | 54.1% |  | -7.079%
|  | #50 | 49.906 | 23.757 | 45.46% | 37% |  | 8.464%
|  | #70 | 51.799 | 1.893 | 3.623% | 4% | 5.5% Max | -0.3774%
|  | #100 | 52.065 | 0.266 | 0.509% | 0.9% | 1.0% Max | -0.391%
|  | #140 | 52.106 | 0.041 | 0.07846% | 0% |  | 0.07846%
|  | Pan | 52.108 | 0.002 | 0.003827% | 0% |  | 0.003827%
|  | TOTALS |  |  | 99.62% | 100%
| Sieve#40 + Sieve#50= |  |  |  | 92.48% | 91.1% | (Min. 90%)
| Sample AFS = |  |  |  | 35.12391 | 34.46 | (33-38)

## Basement 3-24
Lot |  |  | Split sample
Total |  | 60.158
VENDOR
|  | SIEVE NO. | Cumulative | Individual | % | ANALYSIS |  | Delta GW to MB
|  | #20 | 0.068 | 0.068 | 0.113%
|  | #30 | 1.509 | 1.441 | 2.395% |  | 6.0% Max | 2.395%
|  | #40 | 34.528 | 33.019 | 54.89% |  |  | 54.89%
|  | #50 | 57.341 | 22.813 | 37.92% |  |  | 37.92%
|  | #70 | 59.16 | 1.819 | 3.024% |  | 5.5% Max | 3.024%
|  | #100 | 59.681 | 0.521 | 0.8661% |  | 1.0% Max | 0.8661%
|  | #140 | 59.808 | 0.127 | 0.2111% |  |  | 0.2111%
|  | Pan | 59.855 | 0.047 | 0.07813% |  |  | 0.07813%
|  | TOTALS |  |  | 99.31% | 0%
| Sieve#40 + Sieve#50= |  |  |  | 92.81% | 0% | (Min. 90%)
| Sample AFS = |  |  |  | 34.44313 | 0 | (33-38)

## Bin2 3-24
Lot |  |  | Split sample
Total |  | 88.275
VENDOR
|  | SIEVE NO. | Cumulative | Individual | % | ANALYSIS |  | Delta GW to MB
|  | #20 | 0.115 | 0.115 | 0.1303%
|  | #30 | 2.529 | 2.414 | 2.735% |  | 6.0% Max | 2.735%
|  | #40 | 52.787 | 50.258 | 56.93% |  |  | 56.93%
|  | #50 | 84.532 | 31.745 | 35.96% |  |  | 35.96%
|  | #70 | 86.691 | 2.159 | 2.446% |  | 5.5% Max | 2.446%
|  | #100 | 87.193 | 0.502 | 0.5687% |  | 1.0% Max | 0.5687%
|  | #140 | 87.358 | 0.165 | 0.1869% |  |  | 0.1869%
|  | Pan | 87.382 | 0.024 | 0.02719% |  |  | 0.02719%
|  | TOTALS |  |  | 98.83% | 0%
| Sieve#40 + Sieve#50= |  |  |  | 92.89% | 0% | (Min. 90%)
| Sample AFS = |  |  |  | 33.81943 | 0 | (33-38)

## Bin1 3-24
Lot |  |  | Split sample
Total |  | 56.708
VENDOR
|  | SIEVE NO. | Cumulative | Individual | % | ANALYSIS |  | Delta GW to MB
|  | #20 | 0.058 | 0.058 | 0.1023%
|  | #30 | 1.527 | 1.469 | 2.59% |  | 6.0% Max | 2.59%
|  | #40 | 36.152 | 34.625 | 61.06% |  |  | 61.06%
|  | #50 | 55.566 | 19.414 | 34.24% |  |  | 34.24%
|  | #70 | 56.205 | 0.639 | 1.127% |  | 5.5% Max | 1.127%
|  | #100 | 56.262 | 0.057 | 0.1005% |  | 1.0% Max | 0.1005%
|  | #140 | 56.279 | 0.017 | 0.02998% |  |  | 0.02998%
|  | Pan | 56.287 | 0.008 | 0.01411% |  |  | 0.01411%
|  | TOTALS |  |  | 99.14% | 0%
| Sieve#40 + Sieve#50= |  |  |  | 95.29% | 0% | (Min. 90%)
| Sample AFS = |  |  |  | 33.19338 | 0 | (33-38)

## Hopper 3-24
Lot |  |  | Split sample
Total |  | 68.5
VENDOR
|  | SIEVE NO. | Cumulative | Individual | % | ANALYSIS |  | Delta GW to MB
| 17.198 | #20 | 0.061 | 0.061 | 0.08905%
| 18.567 | #30 | 1.43 | 1.369 | 1.999% |  | 6.0% Max | 1.999%
| 53.154 | #40 | 36.017 | 34.587 | 50.49% |  |  | 50.49%
| 81.5 | #50 | 64.363 | 28.346 | 41.38% |  |  | 41.38%
| 83.579 | #70 | 66.442 | 2.079 | 3.035% |  | 5.5% Max | 3.035%
| 84.331 | #100 | 67.194 | 0.752 | 1.098% |  | 1.0% Max | 1.098%
| 84.877 | #140 | 67.74 | 0.546 | 0.7971% |  |  | 0.7971%
| 85.247 | Pan | 68.11 | 0.37 | 0.5401% |  |  | 0.5401%
|  | TOTALS |  |  | 98.8% | 0%
| Sieve#40 + Sieve#50= |  |  |  | 91.87% | 0% | (Min. 90%)
| Sample AFS = |  |  |  | 35.18277 | 0 | (33-38)

## LOI
Collection Date | Type | Temperature In (F) | Temperature Out (F) | Time In | Time Out | Time in Furnace (min) | Cooling Time (min) | Crucible Mass (g) | Sand+Crucible Mass (g) | Final Sand+Crucible Mass (g) | Initial Sand Mass (g) | Final Sand Mass(g) | Lost Mass (g) | LOI (%)
2016-03-20 | ASKSleeve | 1501 | 1501 | 8:00 | 10:00 | 120 | 60 | 23.633 | 30.172 | 29.6 | 6.539 | 5.967 | 0.572 | 8.747515
2016-03-20 | Col. Sleeve | 1501 | 1501 | 8:00 | 10:00 | 120 | 60 | 24.49 | 30.798 | 30.401 | 6.308 | 5.911 | 0.397 | 6.293595
2016-03-24 | Bin1 | 1501 | 1501 | 8:00 | 10:00 | 120 | 45 | 25.381 | 47.237 | 46.754 | 21.856 | 21.373 | 0.483 | 2.209919
2016-03-24 | Bin2 | 1501 | 1501 | 11:08 | 13:09 | 121 | 45 | 25.378 | 54.944 | 54.252 | 29.566 | 28.874 | 0.692 | 2.340526
2016-03-24 | Columbus2 | 1501 | 1501 | 13:15 | 15:15 | 120 | 45 | 27.919 | 33.127 | 32.798 | 5.208 | 4.879 | 0.329 | 6.317204
2016-03-24 | Columbus3 | 1501 | 1501 | 13:15 | 15:15 | 120 | 45 | 28.312 | 34.651 | 34.141 | 6.339 | 5.829 | 0.51 | 8.045433
2016-03-24 | Basement | 1501 | 1501 | 9:11 | 11:14 | 123 | 130 | 25.379 | 46.352 | 45.877 | 20.973 | 20.498 | 0.475 | 2.264817
2016-04-01 | Bin1 | 1501 | 1501 | 11:25 | 13:35 | 130 | 45 | 23.635 | 42.613 | 42.182 | 18.978 | 18.547 | 0.431 | 2.271051
2016-04-01 | Bin2 | 1501 | 1501 | 8:53 | 10:53 | 120 | 45 | 26.508 | 43.979 | 43.568 | 17.471 | 17.06 | 0.411 | 2.35247
2016-04-01 | Basement | 1501 | 1501 | 8:53 | 10:53 | 120 | 45 | 24.491 | 39.899 | 39.563 | 15.408 | 15.072 | 0.336 | 2.180685
2016-04-04 | Bin1 | 1501 | 1501 | 9:15 | 11:15 | 120 | 45 | 25.379 | 44.592 | 44.147 | 19.213 | 18.768 | 0.445 | 2.31614
2016-04-04 | Bin2 | 1501 | 1501 | 9:08 | 11:17 | 129 | 45 | 25.379 | 43.946 | 43.546 | 18.567 | 18.167 | 0.4 | 2.15436
2016-04-04 | Basement | 1501 | 1501 | 9:08 | 11:17 | 129 | 45 | 23.633 | 42.694 | 42.279 | 19.061 | 18.646 | 0.415 | 2.177221
2016-04-06 | Columbus4 | 1501 | 1501 | 9:20 |  |  |  | 25.379 | 30.561 |  | 5.182

## Hot Tensile¦Stick Pt.
Sample | Hot Tensile (psi) | Stick Point (F)
New 3-24 | 190 | 231
Bin1 3-24 | 165 | 232
Bin2 3-24 | 149 | 234
Basement 3-24 | 164 | 231
New 4-1 | 197 | 233
Bin1 4-1 | 150 | 231
Bin2 4-1 | 161 | 232
Basement 4-1 | 163 | 232
New 4-4 | 190 | 233
Bin1 4-4 | 155 | 234
Bin2 4-4 | 148 | 232
Basement 4-4 | 162 | 233